## Sheet1
Density test performed at platform and lower level
Level | Location | Weight (gm) | Volume (ml) | Density (pcf) = W(gm)*62.43/V(ml)
Platform Level | Column B2 | 63 | 136 | 28.91
| Column B1 | 54 | 114 | 29.057
| Beam 5000B1 | 39 | 80 | 30.43
| Column B5 | 69 | 146 | 29.5
| Beam 5014B1 | 34 | 74 | 28.68
| Beam 5015B1 | 45 | 88 | 31.92
Lower Level | Beam 4020B1 | 41 | 84 | 30.47
| Beam 4021B1 | 69 | 148 | 29.10
| Beam 4001B1 | 41 | 82 | 31.215
|  |  | Average | 30.02275
Exceeded the project specifications, 15 pcf
Bond resistance test performed at platform level
Level | Location | Load (p) | Area of Cap (sf) | Strength (psf)
Platform Level | Column B1 | 4 | 0.0218 | 183.48
| Beam 5000B1 | 11 | 0.0218 | 504.58
|  |  | Average | 344.03
Exceeded the project specifications, 150 psf
Note: Bond resistance was not performed at lower level. Needs reinspection once weather gets better.